## 合金成分-new-21-T
| T | k | n | Zr | Nb | Sn | Fe | Cr | Ni | Mo
Zr-2.5Nb | 973 | 0.00191 | 1.8704 | 0.975442646 | 0.024557354 | 0 | 0 | 0 | 0 | 0
| 1073 | 1200.580929 | 2.37267
| 1173 | 2642.636882 | 2.31644
| 1273 | 416.4275702 | 1.95877
Zr-4Nb | 973 | 5.61696497 | 1.78962 | 0.960697528 | 0.039302472 | 0 | 0 | 0 | 0 | 0
| 1073 | 617.4116091 | 2.18465
| 1173 | 122.2305509 | 1.82235
| 1273 | 2051.607514 | 2.08829
Zr-6Nb | 973 | 7.523972861 | 1.78129 | 0.941024867 | 0.058975133 | 0 | 0 | 0 | 0 | 0
| 1073 | 1716.879785 | 2.31792
| 1173 | 8.386294586 | 1.37857
| 1273 | 37.80500422 | 1.57229
Zr-10Nb | 973 | 10.36349462 | 1.86052 | 0.901636615 | 0.098363385 | 0 | 0 | 0 | 0 | 0
| 1073 | 10893.65824 | 2.57741
| 1173 | 861.7048238 | 2.08399
| 1273 | 1.740022444 | 0.99458
Zr-1Sn-0.3Nb-0.4Fe-0.1Cr | 973 | 6.91902 | 2.17197 | 0.981098795 | 0.002942842 | 0.007677221 | 0.006528387 | 0.001752756 | 0 | 0
| 1073 | 8.73786 | 1.83527
| 1173 | 3222.55387 | 2.67058
| 1273 | 3.82683 | 1.26157
Zr-1Sn-1Nb-0.4Fe | 973 | 0.11012 | 1.15613 | 0.975963752 | 0.009818119 | 0.007683987 | 0.006534141 | 0 | 0 | 0
| 1073 | 2.08526 | 1.52784
| 1173 | 2007.30749 | 2.54575
| 1273 | 5.34302 | 1.29153
Zr-0.75Sn-0.35Fe-0.15Cr | 1073 | 591.62332 | 1.792 | 0.985910378 | 0 | 0.005753927 | 0.005708382 | 0.002627312 | 0 | 0
| 1273 | 194.57581 | 1.04647
| 1473 | 1971.17768 | 1.24204
Zr-0.75Sn-0.35Fe-0.15Cr-0.15Nb | 1073 | 61.03902 | 1.38145 | 0.984439553 | 0.001470442 | 0.005754084 | 0.005708537 | 0.002627384 | 0 | 0
| 1273 | 95.04612 | 0.74361
| 1473 | 4337.10537 | 1.29513
Zr-0.75Sn-0.35Fe-0.15Cr-0.3Nb | 1073 | 23.55064 | 1.17822 | 0.982968649 | 0.002940964 | 0.00575424 | 0.005708692 | 0.002627455 | 0 | 0
| 1273 | 172.01312 | 0.85323
| 1473 | 59029.61211 | 1.55551
Zr-0.75Sn-0.35Fe-0.15Cr-0.5Nb | 1073 | 3.40347 | 0.83069 | 0.981007318 | 0.004901784 | 0.005754449 | 0.005708899 | 0.002627551 | 0 | 0
| 1273 | 125.53651 | 0.92126
| 1473 | 9521.72502 | 1.39908
Zr-0.75Sn-0.35Fe-0.15Cr-1Nb | 1073 | 2.74032 | 0.79187 | 0.976103369 | 0.009804456 | 0.00575497 | 0.005709417 | 0.002627789 | 0 | 0
| 1273 | 5.88739 | 0.6171
| 1473 | 2728.48576 | 1.25624
Zr-0.5Nb-0.3Fe-0.1Cr-1Sn | 943 | 2.86392 | 2.42203 | 0.980756117 | 0.004908022 | 0.007682362 | 0.00489957 | 0.00175393 | 0 | 0
| 1223 | 2332.96504 | 2.76153
| 1373 | 185.81134 | 1.80606
| 1423 | 420.46192 | 1.82485
| 1473 | 43.71759 | 1.51924
| 1523 | 3.96933 | 1.17481
Zr-1.5Sn-0.4Fe-0.1Cr | 973 | 54.50702 | 2.69144 | 0.980181178 | 0 | 0.01152854 | 0.006535592 | 0.00175469 | 0 | 0
| 1073 | 287.44437 | 2.6294
| 1173 | 4629.50191 | 2.76855
| 1273 | 21.05011 | 1.57244
Zr-1Nb-1Sn-0.1Fe | 1285 | 66570.97713 | 2.76043 | 0.980827917 | 0.009836816 | 0.00769862 | 0.001636646 | 0 | 0 | 0
| 1373 | 2144.06258 | 2.0394
| 1473 | 2985.38045 | 1.94876
Zr-1Nb-0.05Fe-0.02Cr | 1273 | 20530.26563 | 2.831 | 0.989016988 | 0.009815675 | 0 | 0.000816564 | 0.000350773 | 0 | 0
| 1373 | 582.10246 | 1.91163
| 1473 | 4124.42648 | 2.01757
Zr-1.38Sn-0.2Fe-0.1Cr | 1223 | 33279.41738 | 3.11333 | 0.984355778 | 0 | 0.010616762 | 0.003271033 | 0.001756428 | 0 | 0
| 1248 | 41267.35171 | 3.08804
| 1273 | 6712.67868 | 2.59015
Zr-1.5Nb-0.4Sn-0.2Fe-0.1Cr | 1223 | 12820.10053 | 2.90995 | 0.977195775 | 0.014715615 | 0.003071181 | 0.003264505 | 0.001752923 | 0 | 0
| 1248 | 5630.1006 | 2.75541
| 1273 | 15884.76348 | 2.80551
Zr-0.5Sn-0.5Fe-0.2Cr | 873 | 0.06178 | 1.64243 | 0.984535569 | 0 | 0.003828664 | 0.008139339 | 0.003496428 | 0 | 0
| 1173 | 177256.0147 | 3.32494
| 1273 | 1001846.539 | 3.15116
| 1373 | 1932.37373 | 1.96536
Zr-1Nb-0.008Fe-0.002Cr | 1073 | 13.32462 | 1.98223 | 0.990014585 | 0.009819621 | 0 | 0.000130703 | 3.51e-05 | 0 | 0
| 1173 | 11536.27029 | 2.59866
| 1273 | 16.54256 | 1.57234
| 1373 | 6941698.207 | 2.91846
| 1473 | 52450500 | 2.99383
Zr-30Fe-20Ni-5Mo | 1173 | 1115.0644 | 2.01196 | 0.346575173 | 0 | 0 | 0.377442542 | 0 | 0.239368444 | 0.036613841
| 1273 | 1117.68475 | 1.90334
| 1373 | 20643.45565 | 2.1271