## Sheet1
成分 | A | n | Q
Zr-2.5Nb | 18.72559 | 2.12754 | 1733.338
Zr-4Nb | 18.84785 | 1.87125 | 1912.93
Zr-6Nb | 13.51461 | 1.7179325 | 1316.488
Zr-10Nb | 15.10355 | 1.5927775 | 1582.866
Zr-1Sn-0.3Nb-0.4Fe-0.1Cr | 21.50447 | 2.108835 | 2322.115
Zr-1Sn-1Nb-0.4Fe | 19.19719 | 1.902175 | 2143.469
Zr-0.75Sn-0.35Fe-0.15Cr | 18.59439 | 1.360616667 | 2399.972
Zr-0.75Sn-0.35Fe-0.15Cr-0.15Nb | 18.47841 | 1.323346667 | 2377.309
Zr-0.75Sn-0.35Fe-0.15Cr-0.3Nb | 15.94047 | 1.19411 | 2098.55
Zr-0.75Sn-0.35Fe-0.15Cr-0.5Nb | 14.69341 | 1.197436667 | 1905.742
Zr-0.75Sn-0.35Fe-0.15Cr-1Nb | 12.50327 | 1.116596667 | 1675.949
Zr-0.5Nb-0.3Fe-0.1Cr-1Sn | 19.97776 | 1.869391667 | 2402.23
Zr-1.5Sn-0.4Fe-0.1Cr | 27.47737 | 2.4154575 | 2919.74
Zr-1Nb-1Sn-0.1Fe | 26.64368 | 2.24953 | 2901.64
Zr-1Nb-0.05Fe-0.02Cr | 33.72731 | 2.2534 | 4171.265
Zr-1.38Sn-0.2Fe-0.1Cr | 47.76415 | 2.930507 | 5671.466
Zr-1.5Nb-0.4Sn-0.2Fe-0.1Cr | 31.37035 | 2.823623 | 3318.821
Zr-0.5Sn-0.5Fe-0.2Cr | 49.22784 | 2.81382 | 5736.505
Zr-1Nb-0.008Fe-0.002Cr | 37.13592 | 2.836983 | 3655.99
Zr-30Fe-20Ni-5Mo | 20.03683 | 2.014133 | 1840.709